## Sheet1
Brinell |  | Vickers | Rockwell |  | Shore | RW Superficial | Tensile Strength
3000 Kg Load | 10 MM Ball | Dia. Pyramid | C Scale | B Scale | Scleroscope | 15-N | PSI
Diameter MM | Hardness No. | 5- KG. Load | 150KG Brake | 100KG 1/16" Ball |  | 15KG Brake
... | ... | 1000 | 69.7 | ... | 100 | 94 | ...
... | ... | 980 | 69.2 | ... | 99
... | ... | 960 | 68.7 | ... | 98
... | ... | 940 | 68 | ... | 97
... | ... | 920 | 67.5 | ... | 96
... | ... | 900 | 67 | ... | 95 | 900
2.22 | 767 | 880 | 66.4 | ... | 93
2.23 | 757 | 860 | 65.9 | ... | 92
2.24 | 745 | 840 | 65.3 | ... | 91
2.26 | 733 | 820 | 64.7 | ... | 90
2.28 | 722 | 800 | 64 | ... | 88
2.3 | 710 | 780 | 63.3 | ... | 87
2.32 | 698 | 760 | 62.5 | ... | 86
2.35 | 682 | 737 | 61.7 | ... | 84
2.36 | 670 | 720 | 61 | ... | 82
2.4 | 653 | 697 | 60 | ... | 81
2.42 | 638 | 689 | 59.2 | ... | 80 |  | 329
2.45 | 627 | 667 | 58.7 | ... | 79 |  | 323
2.5 | 601 | 640 | 57.3 | ... | 77 |  | 309
2.55 | 578 | 615 | 56 | ... | 75 |  | 297
2.6 | 555 | 591 | 54.7 | ... | 73 |  | 285
2.65 | 534 | 569 | 53.5 | ... | 71 |  | 274
2.7 | 514 | 547 | 52.1 | ... | 70 |  | 263
2.75 | 495 | 539 | 51 | ... | 68 |  | 259
2.8 | 477 | 516 | 50.3 | ... | 67 |  | 244
2.85 | 461 | 495 | 48.8 | ... | 66 |  | 235
2.9 | 444 | 474 | 47.2 | ... | 64 |  | 226
2.95 | 429 | 455 | 45.7 | ... | 61 |  | 219
3 | 415 | 440 | 44.5 | ... | 59 |  | 210
3.05 | 401 | 425 | 43.1 | ... | 58 |  | 202
3.1 | 388 | 410 | 41.8 | ... | 56 |  | 195
3.15 | 375 | 396 | 40.4 | ... | 54 |  | 188
3.2 | 363 | 383 | 39.1 | ... | 52 |  | 182
3.25 | 352 | 372 | 37.9 | 110 | 51 |  | 176
3.3 | 341 | 360 | 36.6 | 109 | 50 |  | 170
3.35 | 331 | 350 | 35.5 | 108.5 | 48 |  | 165
3.4 | 321 | 339 | 34.3 | 108 | 47 |  | 160
3.45 | 311 | 328 | 33.1 | 107.5 | 46 |  | 155
3.5 | 302 | 319 | 32.1 | 107 | 45 |  | 150
3.55 | 293 | 309 | 30.9 | 106 | 43 |  | 145
3.6 | 285 | 301 | 29.9 | 105.5 | 42 |  | 141
3.65 | 277 | 292 | 28.8 | 104.5 | 41 |  | 137
3.7 | 269 | 284 | 27.6 | 104 | 40 |  | 133
3.75 | 262 | 276 | 26.6 | 103 | 39 |  | 129
3.8 | 255 | 269 | 25.4 | 102 | 38 |  | 126
3.85 | 248 | 261 | 24.2 | 101 | 37 |  | 122
3.9 | 241 | 253 | 22.8 | 100 | 36 |  | 118
3.95 | 235 | 247 | 21.7 | 99 | 35 |  | 115
4 | 229 | 241 | 20.5 | 98.2 | 34 |  | 111
4.05 | 223 | 234 | 18.8 | 97.3 | ... |  | ...
4.1 | 217 | 228 | 17.5 | 96.4 | 33 |  | 105
4.15 | 212 | 222 | 16 | 95.5 | ... |  | 102
4.2 | 207 | 218 | 15.2 | 94.6 | 32 |  | 100
4.25 | 201 | 212 | 13.8 | 93.8 | 31 |  | 98
4.3 | 197 | 207 | 12.5 | 92.8 | 30 |  | 95
4.35 | 192 | 202 | 11.5 | 91.9 | 29 |  | 93
4.4 | 187 | 196 | 10 | 90.7 | ... |  | 90
4.45 | 183 | 192 | 9 | 90 | 28 |  | 89
4.5 | 179 | 188 | 8 | 89 | 27 |  | 87
4.55 | 174 | 182 | 6.4 | 87.8 | ... |  | 85
4.6 | 170 | 178 | 5.4 | 86.8 | 26 |  | 83
4.65 | 167 | 175 | 4.4 | 86 | ... |  | 81
4.7 | 163 | 171 | 3.3 | 85 | 25 |  | 79
4.8 | 156 | 163 | 0.9 | 82.9 | ... |  | 76
4.9 | 149 | 150 | ... | 80.8 | 23 |  | 73
5 | 143 | 150 | ... | 78.7 | 22 |  | 71
5.1 | 137 | 143 | ... | 76.4 | 21 |  | 67
5.2 | 131 | 137 | ... | 74 | ... |  | 65
5.3 | 126 | 132 | ... | 72 | 20 |  | 63
5.4 | 121 | 127 | ... | 69.8 | 19 |  | 60
5.4 | 116 | 122 | ... | 67.6 | 18 |  | 58
5.6 | 111 | 117 | ... | 65.7 | 15 |  | 56
5.65 | 109 | 109 | ... | 65 | ... |  | 56
5.7 | 107 | 107 | ... | 64 | ... |  | 55
5.75 | 105 | 105 | ... | 62 | ... |  | 54
5.8 | 103 | 103 | ... | 61 | ... |  | 53
5.85 | 101 | 101 | ... | 60 | ... |  | 52
5.9 | 99 | 99 | ... | 59 | ... |  | 51
5.95 | 97 | 97 | ... | 57 | ... |  | 50
6 | 95 | 95 | ... | 56 | ... |  | 49
The conversion values above should be considered approximate only and may be innaccurate for specific applications.